## Sheet1
成分 | 钼当量(%) | 再结晶体积分数公式 | ε_c | ε_p | ε_0.5 | β | k | 参数Z | 活化能Qact | 再结晶晶粒尺寸D | A | B | a3 | m3
Ti−3Al−5Mo−4Cr−2Zr−1Fe (Ti-35421) | 11.3 |  | 0.02 |  |  | 0.0101 | 1.72 |  | 228500 |  | 37200 | -0.384
Ti-5.5Mo-7.2Al-4.5Zr-2.6Sn-2.1Cr | 1.66 |  | 0.00725 | 0.0575 | 0.222 | 0.789 | 2.785 |  | 2926.73 |  | 28.037 | 1 | 28.037 | -0.052
Ti-5Al-5Mo-5V-3Cr-1Zr (Ti55531) | 8.15 |  | 0.03 | 0.04 |  | 0.0025 | 1.241 |  | 230000 |  | 4914.8 | -0.25
Ti–6Al–4V | 2.9 |  | 0.2619 | 0.32 | 1.5e-05 | 0.693 | 2 |  | 6540 |  | 150 | 1 | 150 | -0.03
Ti-6Al-3Mo-2Nb-2Sn-2Zr-1Cr（TC21） | 5 |  | -0.18 | 0.8 |  | 0.65578 | 1.2352 |  | 448050 |  | 11280 | -0.14
Ti-7Mo-3Nb-3Cr-3Al (Ti-7333) | 12.83 |  | 0.0053 | 0.0247 | 0.2899 | 0.71 | 2.11 |  | 308360 |  | 36.3957 | -0.03545
Ti-6Al-4V | 2.9 | [7 empty] | 684053 |  | 41.37 | -0.0572
Ti-15.23Mo-2.93 Al-2.58Nb-0.22Si(TB8) | 15.96 |  | 0.028 | 0.033 |  | 0.38 | 1.28 |  | 239147 |  | 14500 | -0.3601
Ti-6Al-4V（TC4） | 2.9 |  | 0.027 | 0.03 | 0.0035 | 1.356 | 1.401 |  | 264248
Ti-10V-2Al-3Fe（TB6） | 11.28 |  | 0.208 |  | 0.239 | 0.58 | 0.9 |  | 18421
Ti-6Al-4V | 2.9 |  | 0.000213 | 0.0071 | 0.017 | 0.9339 | 0.5994 |  | 6540 |  |  |  | 150 | -0.03
Ti-6Al-2Zr-1Mo-1V (TA15) | 1.67 |  | 0.421 | 0.507 | 0.623 | 0.693 | 1.502
Ti-47Al-2Cr-0.2Mo | [8 empty] | 390000
Ti–6Al–4V | 2.9 |  | 0.0564 | 0.0705 |  | 0.461 | 2 |  | 341700 |  | 1.847 | -0.013
Ti-14.5Mo-2.9Al-2.85Nb-0.19Si(TB8) | 15.29 |  | 0.01 | 0.017 |  | 0.172 | 1.514 |  | 29130 |  | 523368 | -0.279
Ti-5Al-5Mo-5V-3Cr-1Zr (Ti55531) | 12.1 | [9 empty] | 157.23 | -0.18312
Ti–10V–4.5Fe–1.5Al | 17.92 | [7 empty] | 180000 |  | 2 | -0.014
Ti-6Cr-5Mo-5V-4Al（Ti-6554） | 15.25 |  | 0.52ε_p |  |  | 0.008 | 1.87 |  | 236000
Ti-5.5Al-3.5Sn-3Zr-1Mo-0.5Nb-0.7Ta-0.3Si(TA32) | 1.28 | [7 empty] | 642984
Ti-6Al-4V | 2.9 |  | 0.11 |  |  | 0.693 | 1.502
Ti-14.5Mo-2.9Al-2.85Nb-0.19Si(TB8) | 15.29 | [7 empty] | 245560
Ti–5Al–5Mo–5V–3Cr（Ti-5553） | 12.1 | [7 empty] | 240000 |  | 157.23 | -0.18312
Ti-6Cr-5Mo-5V-4Al(Ti-6554) | 15.25 | [7 empty] | 332995.05
Ti-6Al-2Sn-4Zr-6Mo(TC19) | 6 |  |  |  |  | 0.2716 | 1.1459 |  | 347524
Ti–6Cr–5Mo–5V–4Al (Ti-6554) | 15.25 | [7 empty] | 231542
Ti-7Al-2.2Mo-1.1W-1Zr-0.2Si (BT25) | 2.64 |  |  |  | 0.92 | 0.62 | 1.57
𝑋=1−𝑒^−𝛽(𝜀−𝜀_𝑐/𝜀_𝑝)^𝑘
𝑍=𝜀 ̇𝑒^−𝑄_𝑎𝑐𝑡/𝑅𝑇
𝑋=1−𝑒^−𝛽(𝜀−𝜀_𝑐/𝜀_0.5)^𝑘
𝐷=𝑎_3𝑑_0^ℎ_3𝜀^𝑛_3𝜀 ̇^𝑚_3𝑒^−𝑄_𝑎𝑐𝑡/𝑅𝑇
𝑋=1−𝑒^−𝛽(𝜀−𝜀_𝑐/𝜀_0.5)^𝑘
𝑍=𝜀 ̇𝑒^−𝑄_𝑎𝑐𝑡/𝑅𝑇
𝐷=𝐴𝑍^𝐵
𝑋=1−𝑒^−𝛽(𝜀−𝜀_𝑐/𝜀_0.5)^𝑘
𝐷=𝑎_3𝑑_0^ℎ_3𝜀^𝑛_3𝜀 ̇^𝑚_3𝑒^−𝑄_𝑎𝑐𝑡/𝑅𝑇
𝑋=1−𝑒^−𝛽(𝜀−𝜀_𝑐/𝜀_0.5)^𝑘
𝑍=𝜀 ̇𝑒^𝑄_𝑎𝑐𝑡/𝑅𝑇
𝐷=𝐴𝑍^𝐵
𝑋=1−𝑒^−𝛽(𝜀−𝜀_𝑐/𝜀_0.5)^𝑘
𝑍=𝜀 ̇𝑒^𝑄_𝑎𝑐𝑡/𝑅𝑇
𝐷=𝐴𝑍^𝐵
𝑍=𝜀 ̇𝑒^𝑄_𝑎𝑐𝑡/𝑅𝑇
𝐷=𝐴𝑍^𝐵
𝑍=𝜀 ̇𝑒^𝑄_𝑎𝑐𝑡/𝑅𝑇
𝐷=𝐴𝑍^𝐵
𝑋=1−𝑒^−𝛽(𝜀−𝜀_𝑐/𝜀_𝑝)^𝑘
𝑋=1−𝑒^−𝛽(𝜀−𝜀_𝑐/𝜀_0.5)^𝑘
𝑍=𝜀 ̇𝑒^𝑄_𝑎𝑐𝑡/𝑅𝑇
𝑋=1−𝑒^−𝛽(𝜀−𝜀_𝑐/𝜀_0.5)^𝑘
𝑍=𝜀 ̇𝑒^𝑄_𝑎𝑐𝑡/𝑅𝑇
𝑋=1−𝑒^−𝛽(𝜀−𝜀_𝑐/𝜀_0.5)^𝑘
𝐷=𝑎_3𝑑_0^ℎ_3𝜀^𝑛_3𝜀 ̇^𝑚_3𝑒^−𝑄_𝑎𝑐𝑡/𝑅𝑇
𝑋=1−𝑒^−𝛽(𝜀−𝜀_𝑐/𝜀_0.5)^𝑘
𝑋=1−𝑒^−𝛽(𝜀−𝜀_𝑐/𝜀_0.5)^𝑘
𝐷=𝐴𝑍^𝐵
𝑋=1−𝑒^−𝛽(𝜀−𝜀_𝑐/𝜀_𝑝)^𝑘
𝑍=𝜀 ̇𝑒^𝑄_𝑎𝑐𝑡/𝑅𝑇
𝑋=1−𝑒^−𝛽(𝜀−𝜀_𝑐/𝜀_𝑝)^𝑘
𝑍=𝜀 ̇𝑒^𝑄_𝑎𝑐𝑡/𝑅𝑇
𝐷=𝐴𝑍^𝐵
𝐷=𝐴𝑍^𝐵
𝐷=𝐴𝑍^𝐵
𝐷=𝐴𝑍^𝐵
𝑍=𝜀 ̇𝑒^𝑄_𝑎𝑐𝑡/𝑅𝑇
𝑋=1−𝑒^−𝛽(𝜀−𝜀_𝑐/𝑐𝜀_𝑝)^𝑘
𝑍=𝜀 ̇𝑒^−𝑄_𝑎𝑐𝑡/𝑅𝑇
𝑍=𝜀 ̇𝑒^𝑄_𝑎𝑐𝑡/𝑅𝑇
𝑋=1−𝑒^−𝛽(𝜀−𝜀_𝑐/𝜀_0.5)^𝑘
𝑍=𝜀 ̇𝑒^𝑄_𝑎𝑐𝑡/𝑅𝑇
𝐷=𝐴𝑍^𝐵
𝑍=𝜀 ̇𝑒^𝑄_𝑎𝑐𝑡/𝑅𝑇
𝑍=𝜀 ̇𝑒^𝑄_𝑎𝑐𝑡/𝑅𝑇
𝑍=𝜀 ̇𝑒^𝑄_𝑎𝑐𝑡/𝑅𝑇
𝑋=1−𝑒^−𝛽(𝜀−𝜀_𝑐/𝑐𝜀_𝑝)^𝑘
𝑍=𝜀 ̇𝑒^𝑄_𝑎𝑐𝑡/𝑅𝑇
𝑋=1−𝑒^−𝛽(𝜀−𝜀_𝑐/𝜀_0.5)^𝑘