## Sheet1
成分 | 钼当量(%) | 峰值应力ε_p | α | m | Q
Ti-6Al-2Zr-1Mo-1V (TA15) | 1.67 |  | 4.429e-06 | 0.0528 | 97854.78
Ti-6Al-4V | 2.9 |  | 0.0064 | 0.0801 | 30579
Ti-7Al-2.2Mo-1.1W-1Zr-0.2Si (BT25) | 2.64 |  | 0.5432 | 0.3578 | 33600
Ti-6Al-4V | 2.9 |  | 2 | 0.006 | 218000
Ti-5.5Mo-7.2Al-4.5Zr-2.6Sn-2.1Cr | 8.13 |  | 0.083 | 0.156 | 59970.039
Ti-6Al-2Sn-4Zr-6Mo(Ti-6246) | 6 |  | 0.0055 | 0.0778 | 86800
Ti-35421
Ti-7Mo-3Nb-3Cr-3Al (Ti-7333) | 11.58 |  | 0.02661 | -0.00213 | 308360
Ti-5.4Cr-5V-5Mo-4Al(Ti-6554) | 15.25 |  | 0.0037 | 0.162 | 236000
Ti-14.5Mo-2.9Al-2.85Nb-0.19Si(TB8) | 15.29 |  | 0.00214 | 0.212 | 29130
Ti-47Al-2Cr-0.2Mo |  |  | 1.730813 | 0 | 239147
Ti-6Al-4V | 2.9 |  | 0.33625 | 0.0191 | 15973
exp(Q/RT)
𝜀_𝑝=𝛼𝜀 ̇^𝑚exp(Q/RT)
exp(Qm/RT)
𝜀_𝑝=𝛼𝜀 ̇^𝑚exp(Qm/RT)
exp(Qm/RT)
𝜀_𝑝=𝛼𝜀 ̇^𝑚exp(Qm/RT)
exp(Q/RT)
𝜀_𝑝=𝛼𝜀 ̇^𝑚exp(Q/RT)
exp(Q/RT)
𝜀_𝑝=𝛼𝜀 ̇^𝑚exp(Q/RT)
exp(Q/RT)
𝜀_𝑝=𝛼𝜀 ̇^𝑚exp(Q/RT)
exp(Q/RT)
𝜀_𝑝=𝛼𝜀 ̇^𝑚exp(Q/RT)
exp(Q/RT)
𝜀_𝑝=𝛼𝜀 ̇^𝑚exp(Q/RT)
exp(Q/RT)
𝜀_𝑝=𝛼𝜀 ̇^𝑚exp(Q/RT)
exp(Q/RT)
𝜀_0.5=𝛼𝜀 ̇^𝑚exp(Q/RT)
𝜀_𝑝=𝛼𝜀 ̇^𝑚exp(Q/RT) ^𝑚